## Sheet1
T(K) | Density(g/(cm)^3) | Linear_expansion(%) | Thermal_conductivity(W/(m*K)) | Young_modulus(GPa) | Poisson_ratio | Specific_heat(J/(g K))
298.15 | 4.42073 | 0 | 5.1322 | 116.04975 | 0.31798 | 0.54967
303.15 | 4.42014 | 0.004452 | 5.26332 | 115.78932 | 0.31818 | 0.55169
313.15 | 4.41895 | 0.0134014 | 5.51977 | 115.26811 | 0.31857 | 0.55557
323.15 | 4.41776 | 0.0224111 | 5.76912 | 114.74644 | 0.31896 | 0.55926
333.15 | 4.41656 | 0.0314812 | 6.01201 | 114.2243 | 0.31934 | 0.5628
343.15 | 4.41535 | 0.0406115 | 6.24901 | 113.7017 | 0.31974 | 0.56618
353.15 | 4.41413 | 0.0498019 | 6.48064 | 113.17863 | 0.32013 | 0.56944
363.15 | 4.41291 | 0.0590523 | 6.70735 | 112.65508 | 0.32052 | 0.57258
373.15 | 4.41168 | 0.0683627 | 6.92953 | 112.13106 | 0.32091 | 0.57562
383.15 | 4.41044 | 0.0777329 | 7.14756 | 111.60656 | 0.32131 | 0.57857
393.15 | 4.4092 | 0.087163 | 7.36174 | 111.08159 | 0.3217 | 0.58144
403.15 | 4.40795 | 0.0966527 | 7.57238 | 110.55614 | 0.3221 | 0.58423
413.15 | 4.40669 | 0.1062 | 7.77974 | 110.0302 | 0.32249 | 0.58695
423.15 | 4.40542 | 0.11581 | 7.98405 | 109.50378 | 0.32289 | 0.58962
433.15 | 4.40415 | 0.12548 | 8.18554 | 108.97688 | 0.32329 | 0.59222
443.15 | 4.40287 | 0.13521 | 8.38439 | 108.4495 | 0.32369 | 0.59478
453.15 | 4.40158 | 0.14499 | 8.58079 | 107.92164 | 0.32409 | 0.59729
463.15 | 4.40029 | 0.15484 | 8.77489 | 107.39328 | 0.32449 | 0.59976
473.15 | 4.39899 | 0.16475 | 8.96686 | 106.86445 | 0.32489 | 0.60219
483.15 | 4.39768 | 0.17471 | 9.15683 | 106.33512 | 0.3253 | 0.60458
493.15 | 4.39636 | 0.18473 | 9.34492 | 105.80532 | 0.3257 | 0.60694
503.15 | 4.39504 | 0.19481 | 9.53125 | 105.27502 | 0.3261 | 0.60927
513.15 | 4.39371 | 0.20496 | 9.71593 | 104.74424 | 0.32651 | 0.61158
523.15 | 4.39238 | 0.21515 | 9.89905 | 104.21297 | 0.32692 | 0.61386
533.15 | 4.39103 | 0.22541 | 10.08071 | 103.68122 | 0.32732 | 0.61611
543.15 | 4.38968 | 0.23573 | 10.26099 | 103.14897 | 0.32773 | 0.61835
553.15 | 4.38833 | 0.2461 | 10.43997 | 102.61624 | 0.32814 | 0.62056
563.15 | 4.38697 | 0.25654 | 10.61773 | 102.08302 | 0.32855 | 0.62275
573.15 | 4.3856 | 0.26703 | 10.79433 | 101.54932 | 0.32896 | 0.62493
583.15 | 4.38422 | 0.27758 | 10.96983 | 101.01513 | 0.32937 | 0.62709
593.15 | 4.38284 | 0.28819 | 11.14429 | 100.48045 | 0.32978 | 0.62924
603.15 | 4.38145 | 0.29885 | 11.31778 | 99.94528 | 0.3302 | 0.63137
613.15 | 4.38005 | 0.30958 | 11.49033 | 99.40963 | 0.33061 | 0.63349
623.15 | 4.37865 | 0.32036 | 11.66201 | 98.87348 | 0.33103 | 0.6356
633.15 | 4.37724 | 0.3312 | 11.83284 | 98.33686 | 0.33144 | 0.63769
643.15 | 4.37582 | 0.34209 | 12.00288 | 97.79974 | 0.33186 | 0.63978
653.15 | 4.3744 | 0.35305 | 12.17217 | 97.26214 | 0.33228 | 0.64185
663.15 | 4.37297 | 0.36406 | 12.34074 | 96.72405 | 0.3327 | 0.64392
673.15 | 4.37153 | 0.37513 | 12.50862 | 96.18547 | 0.33312 | 0.64597
683.15 | 4.37009 | 0.38625 | 12.67586 | 95.6464 | 0.33354 | 0.64802
693.15 | 4.36864 | 0.39744 | 12.84248 | 95.10685 | 0.33396 | 0.65006
703.15 | 4.36718 | 0.40868 | 13.00851 | 94.56681 | 0.33438 | 0.6521
713.15 | 4.36572 | 0.41998 | 13.17398 | 94.02629 | 0.3348 | 0.65414
723.15 | 4.36425 | 0.43133 | 13.33892 | 93.48528 | 0.33523 | 0.65619
733.15 | 4.36278 | 0.44274 | 13.50334 | 92.94379 | 0.33565 | 0.65825
743.15 | 4.3613 | 0.45421 | 13.66728 | 92.4018 | 0.33608 | 0.66032
753.15 | 4.35981 | 0.46574 | 13.83075 | 91.85934 | 0.33651 | 0.66239
763.15 | 4.35832 | 0.47732 | 13.99378 | 91.31638 | 0.33693 | 0.66448
773.15 | 4.35682 | 0.48895 | 14.15639 | 90.77295 | 0.33736 | 0.66657
783.15 | 4.35531 | 0.50065 | 14.31859 | 90.22902 | 0.33779 | 0.66868
793.15 | 4.3538 | 0.5124 | 14.4804 | 89.68461 | 0.33822 | 0.67079
803.15 | 4.35228 | 0.52421 | 14.64185 | 89.13971 | 0.33865 | 0.67292
813.15 | 4.35076 | 0.53607 | 14.80294 | 88.59433 | 0.33908 | 0.67507
823.15 | 4.34923 | 0.54799 | 14.96369 | 88.04846 | 0.33952 | 0.67722
833.15 | 4.34769 | 0.55997 | 15.12412 | 87.50211 | 0.33995 | 0.67938
843.15 | 4.34615 | 0.572 | 15.28424 | 86.95527 | 0.34038 | 0.68156
853.15 | 4.3446 | 0.58408 | 15.44407 | 86.40794 | 0.34082 | 0.68375
863.15 | 4.34304 | 0.59623 | 15.60361 | 85.86013 | 0.34126 | 0.68595
873.15 | 4.34148 | 0.60843 | 15.76288 | 85.31183 | 0.34169 | 0.68817
883.15 | 4.33992 | 0.62068 | 15.92189 | 84.76305 | 0.34213 | 0.69039
893.15 | 4.33834 | 0.63299 | 16.08065 | 84.21378 | 0.34257 | 0.69263
903.15 | 4.33677 | 0.64535 | 16.23917 | 83.66403 | 0.34301 | 0.69485
913.15 | 4.33518 | 0.65777 | 16.39747 | 83.11379 | 0.34345 | 0.69725
923.15 | 4.33359 | 0.67025 | 16.55555 | 82.56306 | 0.34389 | 0.69968
933.15 | 4.33199 | 0.68278 | 16.71341 | 82.01185 | 0.34433 | 0.70213
943.15 | 4.33039 | 0.69537 | 16.87108 | 81.46015 | 0.34478 | 0.70342
953.15 | 4.32878 | 0.70801 | 17.02856 | 80.90796 | 0.34522 | 0.70473
963.15 | 4.32717 | 0.7207 | 17.18585 | 80.35529 | 0.34567 | 0.70609
973.15 | 4.32555 | 0.73345 | 17.34297 | 79.80213 | 0.34611 | 0.7075
983.15 | 4.32392 | 0.74626 | 17.49992 | 79.24849 | 0.34656 | 0.70895
993.15 | 4.32229 | 0.75912 | 17.65671 | 78.69435 | 0.34701 | 0.76373
1003.15 | 4.32085 | 0.7705 | 17.82244 | 78.19255 | 0.34756 | 0.76959
1013.15 | 4.31943 | 0.78174 | 17.98939 | 77.70222 | 0.34814 | 0.77622
1023.15 | 4.31803 | 0.79281 | 18.15763 | 77.22387 | 0.34872 | 0.78373
1033.15 | 4.31665 | 0.80367 | 18.32725 | 76.75805 | 0.34933 | 0.79223
1043.15 | 4.31531 | 0.8143 | 18.49835 | 76.30544 | 0.34995 | 0.80184
1053.15 | 4.314 | 0.82464 | 18.67099 | 75.86677 | 0.3506 | 0.81271
1063.15 | 4.31274 | 0.83465 | 18.84527 | 75.44293 | 0.35127 | 0.82485
1073.15 | 4.31152 | 0.84427 | 19.02124 | 75.03491 | 0.35197 | 0.83873
1083.15 | 4.31037 | 0.85345 | 19.19898 | 74.64388 | 0.35271 | 0.8544
1093.15 | 4.30928 | 0.86209 | 19.37852 | 74.27119 | 0.35348 | 0.87209
1103.15 | 4.30827 | 0.87012 | 19.55988 | 73.91839 | 0.3543 | 0.89202
1113.15 | 4.30734 | 0.87744 | 19.74302 | 73.58734 | 0.35516 | 0.91334
1123.15 | 4.30653 | 0.88393 | 19.92789 | 73.28017 | 0.35608 | 0.93825
1133.15 | 4.30583 | 0.88947 | 20.11435 | 72.99939 | 0.35706 | 0.9649
1143.15 | 4.30527 | 0.89391 | 20.30221 | 72.74788 | 0.35811 | 0.99553
1153.15 | 4.30487 | 0.89711 | 20.49117 | 72.52894 | 0.35923 | 1.029
1163.15 | 4.30465 | 0.89888 | 20.68084 | 72.34614 | 0.36044 | 1.0648
1173.15 | 4.30462 | 0.89908 | 20.87071 | 72.20338 | 0.36174 | 1.10038
1183.15 | 4.30482 | 0.89754 | 21.06016 | 72.10421 | 0.36315 | 1.13837
1193.15 | 4.30524 | 0.89415 | 21.24847 | 72.05138 | 0.36466 | 1.17506
1203.15 | 4.3059 | 0.88888 | 21.43487 | 72.04567 | 0.36627 | 1.20566
1213.15 | 4.3068 | 0.88179 | 21.61861 | 72.0843 | 0.36798 | 1.2302
1223.15 | 4.30789 | 0.8731 | 21.79911 | 72.15894 | 0.36979 | 1.24141
1233.15 | 4.30913 | 0.86324 | 21.97601 | 72.254 | 0.37166 | 1.23836
1243.15 | 4.31045 | 0.85282 | 22.14918 | 72.34611 | 0.37356 | 1.21712
1253.15 | 4.31173 | 0.84264 | 22.31862 | 72.4059 | 0.37546 | 1.17564
1263.15 | 4.31287 | 0.83363 | 22.48419 | 72.40183 | 0.37731 | 1.11726
1273.15 | 4.31372 | 0.82686 | 22.64544 | 72.30484 | 0.37903 | 1.04234
1275.06 | 4.31384 | 0.82591 | 22.67576 | 72.27368 | 0.37934
1283.15 | 4.31239 | 0.83741 | 22.79212 | 71.95977 | 0.37972 | 0.66535
1293.15 | 4.31059 | 0.85169 | 22.93601 | 71.57155 | 0.38019 | 0.6667
1303.15 | 4.30878 | 0.86605 | 23.07985 | 71.18336 | 0.38066 | 0.66809
1313.15 | 4.30696 | 0.88048 | 23.22366 | 70.7952 | 0.38113 | 0.66952
1323.15 | 4.30514 | 0.89498 | 23.36744 | 70.40707 | 0.3816 | 0.67098
1333.15 | 4.30331 | 0.90955 | 23.51119 | 70.01898 | 0.38208 | 0.67248
1343.15 | 4.30147 | 0.92419 | 23.65491 | 69.63091 | 0.38255 | 0.67401
1353.15 | 4.29962 | 0.9389 | 23.79861 | 69.24289 | 0.38303 | 0.67558
1363.15 | 4.29777 | 0.95368 | 23.94228 | 68.8549 | 0.3835 | 0.67718
1373.15 | 4.29591 | 0.96854 | 24.08593 | 68.46695 | 0.38398 | 0.67881
1383.15 | 4.29404 | 0.98347 | 24.22956 | 68.07903 | 0.38446 | 0.68047
1393.15 | 4.29216 | 0.99846 | 24.37317 | 67.69115 | 0.38494 | 0.68217
1403.15 | 4.29028 | 1.01353 | 24.51677 | 67.30331 | 0.38541 | 0.6839
1413.15 | 4.28839 | 1.02868 | 24.66035 | 66.9155 | 0.3859 | 0.68566
1423.15 | 4.28649 | 1.04389 | 24.80393 | 66.52774 | 0.38638 | 0.68745
1433.15 | 4.28458 | 1.05917 | 24.94749 | 66.14001 | 0.38686 | 0.68928
1443.15 | 4.28267 | 1.07453 | 25.09104 | 65.75233 | 0.38734 | 0.69113
1453.15 | 4.28075 | 1.08996 | 25.23459 | 65.36468 | 0.38783 | 0.69301
1463.15 | 4.27883 | 1.10546 | 25.37813 | 64.97708 | 0.38831 | 0.69493
1473.15 | 4.27689 | 1.12103 | 25.52166 | 64.58952 | 0.3888 | 0.69687
1483.15 | 4.27495 | 1.13667 | 25.6652 | 64.20201 | 0.38928 | 0.69884
1493.15 | 4.273 | 1.15239 | 25.80873 | 63.81453 | 0.38977 | 0.70084
1503.15 | 4.27105 | 1.16817 | 25.95226 | 63.4271 | 0.39026 | 0.70287
1513.15 | 4.26909 | 1.18403 | 26.0958 | 63.03972 | 0.39075 | 0.70493
1523.15 | 4.26712 | 1.19996 | 26.23933 | 62.65238 | 0.39124 | 0.70701
1533.15 | 4.26514 | 1.21597 | 26.38287 | 62.26509 | 0.39173 | 0.70913
1543.15 | 4.26316 | 1.23204 | 26.52642 | 61.87785 | 0.39222 | 0.71127
1553.15 | 4.26117 | 1.24819 | 26.66998 | 61.49065 | 0.39271 | 0.71344
1563.15 | 4.25917 | 1.26441 | 26.81354 | 61.1035 | 0.39321 | 0.71564
1573.15 | 4.25716 | 1.2807 | 26.95711 | 60.7164 | 0.3937 | 0.71786
1583.15 | 4.25515 | 1.29706 | 27.10069 | 60.32935 | 0.3942 | 0.72011
1593.15 | 4.25313 | 1.3135 | 27.24428 | 59.94234 | 0.3947 | 0.72239
1603.15 | 4.25111 | 1.33001 | 27.38789 | 59.55539 | 0.39519 | 0.72469
1613.15 | 4.24908 | 1.34659 | 27.5315 | 59.16849 | 0.39569 | 0.72702
1623.15 | 4.24704 | 1.36324 | 27.67514 | 58.78165 | 0.39619 | 0.72938
1633.15 | 4.24499 | 1.37997 | 27.81878 | 58.39485 | 0.39669 | 0.73176
1643.15 | 4.24294 | 1.39677 | 27.96245 | 58.00811 | 0.39719 | 0.73417
1653.15 | 4.24088 | 1.41364 | 28.10613 | 57.62142 | 0.39769 | 0.7366
1663.15 | 4.23881 | 1.43058 | 28.24983 | 57.23479 | 0.3982 | 0.73906
1673.15 | 4.23674 | 1.4476 | 28.39355 | 56.84821 | 0.3987 | 0.74154
1683.15 | 4.23465 | 1.46468 | 28.53729 | 56.46169 | 0.3992 | 0.74405
1693.15 | 4.23257 | 1.48185 | 28.68105 | 56.07522 | 0.39971 | 0.74659
1703.15 | 4.23047 | 1.49908 | 28.82484 | 55.68881 | 0.40021 | 0.74915
1713.15 | 4.22837 | 1.51639 | 28.96864 | 55.30246 | 0.40072 | 0.75173
1723.15 | 4.22626 | 1.53377 | 29.11247 | 54.91617 | 0.40123 | 0.75434
1733.15 | 4.22415 | 1.55122 | 29.25632 | 54.52994 | 0.40174 | 0.75697
1743.15 | 4.22203 | 1.56875 | 29.4002 | 54.14376 | 0.40225 | 0.75963
1753.15 | 4.2199 | 1.58634 | 29.54411 | 53.75765 | 0.40276 | 0.76231
1763.15 | 4.21777 | 1.60402 | 29.68804 | 53.3716 | 0.40327 | 0.76502
1773.15 | 4.21563 | 1.62176 | 29.832 | 52.98561 | 0.40378 | 0.76775
1783.15 | 4.21348 | 1.63958 | 29.97598 | 52.59968 | 0.4043 | 0.7705
1793.15 | 4.21132 | 1.65747 | 30.12 | 52.21381 | 0.40481 | 0.77328
1803.15 | 4.20916 | 1.67543 | 30.26404 | 51.82801 | 0.40533 | 0.77609
1813.15 | 4.207 | 1.69347 | 30.40812 | 51.44227 | 0.40584 | 0.77891
1823.15 | 4.20482 | 1.71158 | 30.55222 | 51.0566 | 0.40636 | 0.78177
1833.15 | 4.20264 | 1.72977 | 30.69636 | 50.67099 | 0.40688 | 0.78465
1843.15 | 4.20045 | 1.74802 | 30.84053 | 50.28545 | 0.4074 | 0.78755
1853.15 | 4.19826 | 1.76635 | 30.98473 | 49.89998 | 0.40791 | 0.79047
1863.15 | 4.19606 | 1.78476 | 31.12896 | 49.51457 | 0.40844 | 0.79342
1873.15 | 4.19385 | 1.80323 | 31.27323 | 49.12923 | 0.40896 | 0.79639
1883.15 | 4.19164 | 1.82179 | 31.41753 | 48.74396 | 0.40948 | 0.79938
1893.15 | 4.18942 | 1.84041 | 31.56187 | 48.35876 | 0.41 | 0.8024
1903.15 | 4.18719 | 1.85911 | 31.70624 | 47.97363 | 0.41053 | 0.80544
1913.15 | 4.18496 | 1.87788 | 31.85065 | 47.58857 | 0.41105 | 0.8085
1923.15 | 4.18272 | 1.89673 | 31.99509 | 47.20358 | 0.41158 | 0.81158
1933.15 | 4.18048 | 1.91565 | 32.13957 | 46.81866 | 0.4121 | 0.81468
1943.15 | 4.17823 | 1.93464 | 32.28409 | 46.43382 | 0.41263 | 0.81859
1953.15 | 4.17597 | 1.95371 | 32.42865 | 46.04905 | 0.41316 | 0.82523
1963.15 | 4.17371 | 1.97285 | 32.57325 | 45.66435 | 0.41369 | 0.83157
1969.98 | 4.17216 | 1.98596 | 32.67203 | 45.40164 | 0.41405
1973.15 | 4.13211 | 2.32829 | 32.31548 | 14.11767 | 0.43573 | 33.47865
1983.15 | 4.0181 | 3.34011 | 31.4938 | 0.000307612 | 0.49314 | 9.21997
1986.6 | 4.00845 | 3.42838 | 31.48978 | 0 | 0.49721
1993.15 | 4.0065 | 3.44633 | 31.59399 | 0 | 0.49721 | 0.9762
2003.15 | 4.0035 | 3.47383 | 31.75316 | 0 | 0.49721 | 0.97636
2013.15 | 4.0005 | 3.50143 | 31.91233 | 0 | 0.49721 | 0.97653
2023.15 | 3.9975 | 3.52915 | 32.0715 | 0 | 0.49721 | 0.9767
2033.15 | 3.99448 | 3.55697 | 32.23067 | 0 | 0.49721 | 0.97687
2043.15 | 3.99146 | 3.58489 | 32.38984 | 0 | 0.49721 | 0.97703
2053.15 | 3.98843 | 3.61293 | 32.54901 | 0 | 0.49721 | 0.97718
2063.15 | 3.9854 | 3.64107 | 32.70818 | 0 | 0.49721 | 0.9773
2073.15 | 3.98235 | 3.66931 | 32.86734 | 0 | 0.49721 | 0.97733

## SI_Units
Temperature (K) | Density (kg/m^3) | Linear expansion (-) | Thermal conductivity (W/(m·K)) | Young modulus (Pa) | Poisson ratio (-) | Specific heat (J/(kg·K))
298.15 | 4420.73 | 0 | 5.1322 | 116049750000 | 0.31798 | 549.67
303.15 | 4420.14 | 4.452e-05 | 5.26332 | 115789320000 | 0.31818 | 551.69
313.15 | 4418.95 | 0.000134014 | 5.51977 | 115268110000 | 0.31857 | 555.57
323.15 | 4417.76 | 0.000224111 | 5.76912 | 114746440000 | 0.31896 | 559.26
333.15 | 4416.56 | 0.000314812 | 6.01201 | 114224300000 | 0.31934 | 562.8
343.15 | 4415.35 | 0.000406115 | 6.24901 | 113701700000 | 0.31974 | 566.18
353.15 | 4414.13 | 0.000498019 | 6.48064 | 113178630000 | 0.32013 | 569.44
363.15 | 4412.91 | 0.000590523 | 6.70735 | 112655080000 | 0.32052 | 572.58
373.15 | 4411.68 | 0.000683627 | 6.92953 | 112131060000 | 0.32091 | 575.62
383.15 | 4410.44 | 0.000777329 | 7.14756 | 111606560000 | 0.32131 | 578.57
393.15 | 4409.2 | 0.00087163 | 7.36174 | 111081590000 | 0.3217 | 581.44
403.15 | 4407.95 | 0.000966527 | 7.57238 | 110556140000 | 0.3221 | 584.23
413.15 | 4406.69 | 0.001062 | 7.77974 | 110030200000 | 0.32249 | 586.95
423.15 | 4405.42 | 0.0011581 | 7.98405 | 109503780000 | 0.32289 | 589.62
433.15 | 4404.15 | 0.0012548 | 8.18554 | 108976880000 | 0.32329 | 592.22
443.15 | 4402.87 | 0.0013521 | 8.38439 | 108449500000 | 0.32369 | 594.78
453.15 | 4401.58 | 0.0014499 | 8.58079 | 107921640000 | 0.32409 | 597.29
463.15 | 4400.29 | 0.0015484 | 8.77489 | 107393280000 | 0.32449 | 599.76
473.15 | 4398.99 | 0.0016475 | 8.96686 | 106864450000 | 0.32489 | 602.19
483.15 | 4397.68 | 0.0017471 | 9.15683 | 106335120000 | 0.3253 | 604.58
493.15 | 4396.36 | 0.0018473 | 9.34492 | 105805320000 | 0.3257 | 606.94
503.15 | 4395.04 | 0.0019481 | 9.53125 | 105275020000 | 0.3261 | 609.27
513.15 | 4393.71 | 0.0020496 | 9.71593 | 104744240000 | 0.32651 | 611.58
523.15 | 4392.38 | 0.0021515 | 9.89905 | 104212970000 | 0.32692 | 613.86
533.15 | 4391.03 | 0.0022541 | 10.08071 | 103681220000 | 0.32732 | 616.11
543.15 | 4389.68 | 0.0023573 | 10.26099 | 103148970000 | 0.32773 | 618.35
553.15 | 4388.33 | 0.002461 | 10.43997 | 102616240000 | 0.32814 | 620.56
563.15 | 4386.97 | 0.0025654 | 10.61773 | 102083020000 | 0.32855 | 622.75
573.15 | 4385.6 | 0.0026703 | 10.79433 | 101549320000 | 0.32896 | 624.93
583.15 | 4384.22 | 0.0027758 | 10.96983 | 101015130000 | 0.32937 | 627.09
593.15 | 4382.84 | 0.0028819 | 11.14429 | 100480450000 | 0.32978 | 629.24
603.15 | 4381.45 | 0.0029885 | 11.31778 | 99945280000 | 0.3302 | 631.37
613.15 | 4380.05 | 0.0030958 | 11.49033 | 99409630000 | 0.33061 | 633.49
623.15 | 4378.65 | 0.0032036 | 11.66201 | 98873480000 | 0.33103 | 635.6
633.15 | 4377.24 | 0.003312 | 11.83284 | 98336860000 | 0.33144 | 637.69
643.15 | 4375.82 | 0.0034209 | 12.00288 | 97799740000 | 0.33186 | 639.78
653.15 | 4374.4 | 0.0035305 | 12.17217 | 97262140000 | 0.33228 | 641.85
663.15 | 4372.97 | 0.0036406 | 12.34074 | 96724050000 | 0.3327 | 643.92
673.15 | 4371.53 | 0.0037513 | 12.50862 | 96185470000 | 0.33312 | 645.97
683.15 | 4370.09 | 0.0038625 | 12.67586 | 95646400000 | 0.33354 | 648.02
693.15 | 4368.64 | 0.0039744 | 12.84248 | 95106850000 | 0.33396 | 650.06
703.15 | 4367.18 | 0.0040868 | 13.00851 | 94566810000 | 0.33438 | 652.1
713.15 | 4365.72 | 0.0041998 | 13.17398 | 94026290000 | 0.3348 | 654.14
723.15 | 4364.25 | 0.0043133 | 13.33892 | 93485280000 | 0.33523 | 656.19
733.15 | 4362.78 | 0.0044274 | 13.50334 | 92943790000 | 0.33565 | 658.25
743.15 | 4361.3 | 0.0045421 | 13.66728 | 92401800000 | 0.33608 | 660.32
753.15 | 4359.81 | 0.0046574 | 13.83075 | 91859340000 | 0.33651 | 662.39
763.15 | 4358.32 | 0.0047732 | 13.99378 | 91316380000 | 0.33693 | 664.48
773.15 | 4356.82 | 0.0048895 | 14.15639 | 90772950000 | 0.33736 | 666.57
783.15 | 4355.31 | 0.0050065 | 14.31859 | 90229020000 | 0.33779 | 668.68
793.15 | 4353.8 | 0.005124 | 14.4804 | 89684610000 | 0.33822 | 670.79
803.15 | 4352.28 | 0.0052421 | 14.64185 | 89139710000 | 0.33865 | 672.92
813.15 | 4350.76 | 0.0053607 | 14.80294 | 88594330000 | 0.33908 | 675.07
823.15 | 4349.23 | 0.0054799 | 14.96369 | 88048460000 | 0.33952 | 677.22
833.15 | 4347.69 | 0.0055997 | 15.12412 | 87502110000 | 0.33995 | 679.38
843.15 | 4346.15 | 0.00572 | 15.28424 | 86955270000 | 0.34038 | 681.56
853.15 | 4344.6 | 0.0058408 | 15.44407 | 86407940000 | 0.34082 | 683.75
863.15 | 4343.04 | 0.0059623 | 15.60361 | 85860130000 | 0.34126 | 685.95
873.15 | 4341.48 | 0.0060843 | 15.76288 | 85311830000 | 0.34169 | 688.17
883.15 | 4339.92 | 0.0062068 | 15.92189 | 84763050000 | 0.34213 | 690.39
893.15 | 4338.34 | 0.0063299 | 16.08065 | 84213780000 | 0.34257 | 692.63
903.15 | 4336.77 | 0.0064535 | 16.23917 | 83664030000 | 0.34301 | 694.85
913.15 | 4335.18 | 0.0065777 | 16.39747 | 83113790000 | 0.34345 | 697.25
923.15 | 4333.59 | 0.0067025 | 16.55555 | 82563060000 | 0.34389 | 699.68
933.15 | 4331.99 | 0.0068278 | 16.71341 | 82011850000 | 0.34433 | 702.13
943.15 | 4330.39 | 0.0069537 | 16.87108 | 81460150000 | 0.34478 | 703.42
953.15 | 4328.78 | 0.0070801 | 17.02856 | 80907960000 | 0.34522 | 704.73
963.15 | 4327.17 | 0.007207 | 17.18585 | 80355290000 | 0.34567 | 706.09
973.15 | 4325.55 | 0.0073345 | 17.34297 | 79802130000 | 0.34611 | 707.5
983.15 | 4323.92 | 0.0074626 | 17.49992 | 79248490000 | 0.34656 | 708.95
993.15 | 4322.29 | 0.0075912 | 17.65671 | 78694350000 | 0.34701 | 763.73
1003.15 | 4320.85 | 0.007705 | 17.82244 | 78192550000 | 0.34756 | 769.59
1013.15 | 4319.43 | 0.0078174 | 17.98939 | 77702220000 | 0.34814 | 776.22
1023.15 | 4318.03 | 0.0079281 | 18.15763 | 77223870000 | 0.34872 | 783.73
1033.15 | 4316.65 | 0.0080367 | 18.32725 | 76758050000 | 0.34933 | 792.23
1043.15 | 4315.31 | 0.008143 | 18.49835 | 76305440000 | 0.34995 | 801.84
1053.15 | 4314 | 0.0082464 | 18.67099 | 75866770000 | 0.3506 | 812.71
1063.15 | 4312.74 | 0.0083465 | 18.84527 | 75442930000 | 0.35127 | 824.85
1073.15 | 4311.52 | 0.0084427 | 19.02124 | 75034910000 | 0.35197 | 838.73
1083.15 | 4310.37 | 0.0085345 | 19.19898 | 74643880000 | 0.35271 | 854.4
1093.15 | 4309.28 | 0.0086209 | 19.37852 | 74271190000 | 0.35348 | 872.09
1103.15 | 4308.27 | 0.0087012 | 19.55988 | 73918390000 | 0.3543 | 892.02
1113.15 | 4307.34 | 0.0087744 | 19.74302 | 73587340000 | 0.35516 | 913.34
1123.15 | 4306.53 | 0.0088393 | 19.92789 | 73280170000 | 0.35608 | 938.25
1133.15 | 4305.83 | 0.0088947 | 20.11435 | 72999390000 | 0.35706 | 964.9
1143.15 | 4305.27 | 0.0089391 | 20.30221 | 72747880000 | 0.35811 | 995.53
1153.15 | 4304.87 | 0.0089711 | 20.49117 | 72528940000 | 0.35923 | 1029
1163.15 | 4304.65 | 0.0089888 | 20.68084 | 72346140000 | 0.36044 | 1064.8
1173.15 | 4304.62 | 0.0089908 | 20.87071 | 72203380000 | 0.36174 | 1100.38
1183.15 | 4304.82 | 0.0089754 | 21.06016 | 72104210000 | 0.36315 | 1138.37
1193.15 | 4305.24 | 0.0089415 | 21.24847 | 72051380000 | 0.36466 | 1175.06
1203.15 | 4305.9 | 0.0088888 | 21.43487 | 72045670000 | 0.36627 | 1205.66
1213.15 | 4306.8 | 0.0088179 | 21.61861 | 72084300000 | 0.36798 | 1230.2
1223.15 | 4307.89 | 0.008731 | 21.79911 | 72158940000 | 0.36979 | 1241.41
1233.15 | 4309.13 | 0.0086324 | 21.97601 | 72254000000 | 0.37166 | 1238.36
1243.15 | 4310.45 | 0.0085282 | 22.14918 | 72346110000 | 0.37356 | 1217.12
1253.15 | 4311.73 | 0.0084264 | 22.31862 | 72405900000 | 0.37546 | 1175.64
1263.15 | 4312.87 | 0.0083363 | 22.48419 | 72401830000 | 0.37731 | 1117.26
1273.15 | 4313.72 | 0.0082686 | 22.64544 | 72304840000 | 0.37903 | 1042.34
1275.06 | 4313.84 | 0.0082591 | 22.67576 | 72273680000 | 0.37934
1283.15 | 4312.39 | 0.0083741 | 22.79212 | 71959770000 | 0.37972 | 665.35
1293.15 | 4310.59 | 0.0085169 | 22.93601 | 71571550000 | 0.38019 | 666.7
1303.15 | 4308.78 | 0.0086605 | 23.07985 | 71183360000 | 0.38066 | 668.09
1313.15 | 4306.96 | 0.0088048 | 23.22366 | 70795200000 | 0.38113 | 669.52
1323.15 | 4305.14 | 0.0089498 | 23.36744 | 70407070000 | 0.3816 | 670.98
1333.15 | 4303.31 | 0.0090955 | 23.51119 | 70018980000 | 0.38208 | 672.48
1343.15 | 4301.47 | 0.0092419 | 23.65491 | 69630910000 | 0.38255 | 674.01
1353.15 | 4299.62 | 0.009389 | 23.79861 | 69242890000 | 0.38303 | 675.58
1363.15 | 4297.77 | 0.0095368 | 23.94228 | 68854900000 | 0.3835 | 677.18
1373.15 | 4295.91 | 0.0096854 | 24.08593 | 68466950000 | 0.38398 | 678.81
1383.15 | 4294.04 | 0.0098347 | 24.22956 | 68079030000 | 0.38446 | 680.47
1393.15 | 4292.16 | 0.0099846 | 24.37317 | 6.769115e+10 | 0.38494 | 682.17
1403.15 | 4290.28 | 0.0101353 | 24.51677 | 67303310000 | 0.38541 | 683.9
1413.15 | 4288.39 | 0.0102868 | 24.66035 | 6.69155e+10 | 0.3859 | 685.66
1423.15 | 4286.49 | 0.0104389 | 24.80393 | 6.652774e+10 | 0.38638 | 687.45
1433.15 | 4284.58 | 0.0105917 | 24.94749 | 66140010000 | 0.38686 | 689.28
1443.15 | 4282.67 | 0.0107453 | 25.09104 | 65752330000 | 0.38734 | 691.13
1453.15 | 4280.75 | 0.0108996 | 25.23459 | 6.536468e+10 | 0.38783 | 693.01
1463.15 | 4278.83 | 0.0110546 | 25.37813 | 64977080000 | 0.38831 | 694.93
1473.15 | 4276.89 | 0.0112103 | 25.52166 | 6.458952e+10 | 0.3888 | 696.87
1483.15 | 4274.95 | 0.0113667 | 25.6652 | 64202010000 | 0.38928 | 698.84
1493.15 | 4273 | 0.0115239 | 25.80873 | 63814530000 | 0.38977 | 700.84
1503.15 | 4271.05 | 0.0116817 | 25.95226 | 63427100000 | 0.39026 | 702.87
1513.15 | 4269.09 | 0.0118403 | 26.0958 | 63039720000 | 0.39075 | 704.93
1523.15 | 4267.12 | 0.0119996 | 26.23933 | 62652380000 | 0.39124 | 707.01
1533.15 | 4265.14 | 0.0121597 | 26.38287 | 62265090000 | 0.39173 | 709.13
1543.15 | 4263.16 | 0.0123204 | 26.52642 | 61877850000 | 0.39222 | 711.27
1553.15 | 4261.17 | 0.0124819 | 26.66998 | 61490650000 | 0.39271 | 713.44
1563.15 | 4259.17 | 0.0126441 | 26.81354 | 61103500000 | 0.39321 | 715.64
1573.15 | 4257.16 | 0.012807 | 26.95711 | 60716400000 | 0.3937 | 717.86
1583.15 | 4255.15 | 0.0129706 | 27.10069 | 60329350000 | 0.3942 | 720.11
1593.15 | 4253.13 | 0.013135 | 27.24428 | 59942340000 | 0.3947 | 722.39
1603.15 | 4251.11 | 0.0133001 | 27.38789 | 59555390000 | 0.39519 | 724.69
1613.15 | 4249.08 | 0.0134659 | 27.5315 | 59168490000 | 0.39569 | 727.02
1623.15 | 4247.04 | 0.0136324 | 27.67514 | 58781650000 | 0.39619 | 729.38
1633.15 | 4244.99 | 0.0137997 | 27.81878 | 58394850000 | 0.39669 | 731.76
1643.15 | 4242.94 | 0.0139677 | 27.96245 | 58008110000 | 0.39719 | 734.17
1653.15 | 4240.88 | 0.0141364 | 28.10613 | 57621420000 | 0.39769 | 736.6
1663.15 | 4238.81 | 0.0143058 | 28.24983 | 57234790000 | 0.3982 | 739.06
1673.15 | 4236.74 | 0.014476 | 28.39355 | 56848210000 | 0.3987 | 741.54
1683.15 | 4234.65 | 0.0146468 | 28.53729 | 56461690000 | 0.3992 | 744.05
1693.15 | 4232.57 | 0.0148185 | 28.68105 | 56075220000 | 0.39971 | 746.59
1703.15 | 4230.47 | 0.0149908 | 28.82484 | 55688810000 | 0.40021 | 749.15
1713.15 | 4228.37 | 0.0151639 | 28.96864 | 55302460000 | 0.40072 | 751.73
1723.15 | 4226.26 | 0.0153377 | 29.11247 | 54916170000 | 0.40123 | 754.34
1733.15 | 4224.15 | 0.0155122 | 29.25632 | 54529940000 | 0.40174 | 756.97
1743.15 | 4222.03 | 0.0156875 | 29.4002 | 54143760000 | 0.40225 | 759.63
1753.15 | 4219.9 | 0.0158634 | 29.54411 | 53757650000 | 0.40276 | 762.31
1763.15 | 4217.77 | 0.0160402 | 29.68804 | 53371600000 | 0.40327 | 765.02
1773.15 | 4215.63 | 0.0162176 | 29.832 | 52985610000 | 0.40378 | 767.75
1783.15 | 4213.48 | 0.0163958 | 29.97598 | 52599680000 | 0.4043 | 770.5
1793.15 | 4211.32 | 0.0165747 | 30.12 | 52213810000 | 0.40481 | 773.28
1803.15 | 4209.16 | 0.0167543 | 30.26404 | 51828010000 | 0.40533 | 776.09
1813.15 | 4207 | 0.0169347 | 30.40812 | 51442270000 | 0.40584 | 778.91
1823.15 | 4204.82 | 0.0171158 | 30.55222 | 51056600000 | 0.40636 | 781.77
1833.15 | 4202.64 | 0.0172977 | 30.69636 | 50670990000 | 0.40688 | 784.65
1843.15 | 4200.45 | 0.0174802 | 30.84053 | 50285450000 | 0.4074 | 787.55
1853.15 | 4198.26 | 0.0176635 | 30.98473 | 49899980000 | 0.40791 | 790.47
1863.15 | 4196.06 | 0.0178476 | 31.12896 | 49514570000 | 0.40844 | 793.42
1873.15 | 4193.85 | 0.0180323 | 31.27323 | 49129230000 | 0.40896 | 796.39
1883.15 | 4191.64 | 0.0182179 | 31.41753 | 48743960000 | 0.40948 | 799.38
1893.15 | 4189.42 | 0.0184041 | 31.56187 | 48358760000 | 0.41 | 802.4
1903.15 | 4187.19 | 0.0185911 | 31.70624 | 47973630000 | 0.41053 | 805.44
1913.15 | 4184.96 | 0.0187788 | 31.85065 | 47588570000 | 0.41105 | 808.5
1923.15 | 4182.72 | 0.0189673 | 31.99509 | 47203580000 | 0.41158 | 811.58
1933.15 | 4180.48 | 0.0191565 | 32.13957 | 46818660000 | 0.4121 | 814.68
1943.15 | 4178.23 | 0.0193464 | 32.28409 | 46433820000 | 0.41263 | 818.59
1953.15 | 4175.97 | 0.0195371 | 32.42865 | 46049050000 | 0.41316 | 825.23
1963.15 | 4173.71 | 0.0197285 | 32.57325 | 45664350000 | 0.41369 | 831.57
1969.98 | 4172.16 | 0.0198596 | 32.67203 | 45401640000 | 0.41405
1973.15 | 4132.11 | 0.0232829 | 32.31548 | 14117670000 | 0.43573 | 33478.65
1983.15 | 4018.1 | 0.0334011 | 31.4938 | 307612 | 0.49314 | 9219.97
1986.6 | 4008.45 | 0.0342838 | 31.48978 | 0 | 0.49721
1993.15 | 4006.5 | 0.0344633 | 31.59399 | 0 | 0.49721 | 976.2
2003.15 | 4003.5 | 0.0347383 | 31.75316 | 0 | 0.49721 | 976.36
2013.15 | 4000.5 | 0.0350143 | 31.91233 | 0 | 0.49721 | 976.53
2023.15 | 3997.5 | 0.0352915 | 32.0715 | 0 | 0.49721 | 976.7
2033.15 | 3994.48 | 0.0355697 | 32.23067 | 0 | 0.49721 | 976.87
2043.15 | 3991.46 | 0.0358489 | 32.38984 | 0 | 0.49721 | 977.03
2053.15 | 3988.43 | 0.0361293 | 32.54901 | 0 | 0.49721 | 977.18
2063.15 | 3985.4 | 0.0364107 | 32.70818 | 0 | 0.49721 | 977.3
2073.15 | 3982.35 | 0.0366931 | 32.86734 | 0 | 0.49721 | 977.33

## SI_Units (2)
Temperature (K) | Density (kg/m^3) | Linear expansion (-) | Thermal conductivity (W/(m·K)) | Young modulus (Pa) | Poisson ratio (-) | Specific heat (J/(kg·K))
298.15 | 4420.73 | 0 | 5.1322 | 116049750000 | 0.31798 | 549.67
303.15 | 4420.14 | 4.452e-05 | 5.26332 | 115789320000 | 0.31818 | 551.69
313.15 | 4418.95 | 0.000134014 | 5.51977 | 115268110000 | 0.31857 | 555.57
323.15 | 4417.76 | 0.000224111 | 5.76912 | 114746440000 | 0.31896 | 559.26
333.15 | 4416.56 | 0.000314812 | 6.01201 | 114224300000 | 0.31934 | 562.8
343.15 | 4415.35 | 0.000406115 | 6.24901 | 113701700000 | 0.31974 | 566.18
353.15 | 4414.13 | 0.000498019 | 6.48064 | 113178630000 | 0.32013 | 569.44
363.15 | 4412.91 | 0.000590523 | 6.70735 | 112655080000 | 0.32052 | 572.58
373.15 | 4411.68 | 0.000683627 | 6.92953 | 112131060000 | 0.32091 | 575.62
383.15 | 4410.44 | 0.000777329 | 7.14756 | 111606560000 | 0.32131 | 578.57
393.15 | 4409.2 | 0.00087163 | 7.36174 | 111081590000 | 0.3217 | 581.44
403.15 | 4407.95 | 0.000966527 | 7.57238 | 110556140000 | 0.3221 | 584.23
413.15 | 4406.69 | 0.001062 | 7.77974 | 110030200000 | 0.32249 | 586.95
423.15 | 4405.42 | 0.0011581 | 7.98405 | 109503780000 | 0.32289 | 589.62
433.15 | 4404.15 | 0.0012548 | 8.18554 | 108976880000 | 0.32329 | 592.22
443.15 | 4402.87 | 0.0013521 | 8.38439 | 108449500000 | 0.32369 | 594.78
453.15 | 4401.58 | 0.0014499 | 8.58079 | 107921640000 | 0.32409 | 597.29
463.15 | 4400.29 | 0.0015484 | 8.77489 | 107393280000 | 0.32449 | 599.76
473.15 | 4398.99 | 0.0016475 | 8.96686 | 106864450000 | 0.32489 | 602.19
483.15 | 4397.68 | 0.0017471 | 9.15683 | 106335120000 | 0.3253 | 604.58
493.15 | 4396.36 | 0.0018473 | 9.34492 | 105805320000 | 0.3257 | 606.94
503.15 | 4395.04 | 0.0019481 | 9.53125 | 105275020000 | 0.3261 | 609.27
513.15 | 4393.71 | 0.0020496 | 9.71593 | 104744240000 | 0.32651 | 611.58
523.15 | 4392.38 | 0.0021515 | 9.89905 | 104212970000 | 0.32692 | 613.86
533.15 | 4391.03 | 0.0022541 | 10.08071 | 103681220000 | 0.32732 | 616.11
543.15 | 4389.68 | 0.0023573 | 10.26099 | 103148970000 | 0.32773 | 618.35
553.15 | 4388.33 | 0.002461 | 10.43997 | 102616240000 | 0.32814 | 620.56
563.15 | 4386.97 | 0.0025654 | 10.61773 | 102083020000 | 0.32855 | 622.75
573.15 | 4385.6 | 0.0026703 | 10.79433 | 101549320000 | 0.32896 | 624.93
583.15 | 4384.22 | 0.0027758 | 10.96983 | 101015130000 | 0.32937 | 627.09
593.15 | 4382.84 | 0.0028819 | 11.14429 | 100480450000 | 0.32978 | 629.24
603.15 | 4381.45 | 0.0029885 | 11.31778 | 99945280000 | 0.3302 | 631.37
613.15 | 4380.05 | 0.0030958 | 11.49033 | 99409630000 | 0.33061 | 633.49
623.15 | 4378.65 | 0.0032036 | 11.66201 | 98873480000 | 0.33103 | 635.6
633.15 | 4377.24 | 0.003312 | 11.83284 | 98336860000 | 0.33144 | 637.69
643.15 | 4375.82 | 0.0034209 | 12.00288 | 97799740000 | 0.33186 | 639.78
653.15 | 4374.4 | 0.0035305 | 12.17217 | 97262140000 | 0.33228 | 641.85
663.15 | 4372.97 | 0.0036406 | 12.34074 | 96724050000 | 0.3327 | 643.92
673.15 | 4371.53 | 0.0037513 | 12.50862 | 96185470000 | 0.33312 | 645.97
683.15 | 4370.09 | 0.0038625 | 12.67586 | 95646400000 | 0.33354 | 648.02
693.15 | 4368.64 | 0.0039744 | 12.84248 | 95106850000 | 0.33396 | 650.06
703.15 | 4367.18 | 0.0040868 | 13.00851 | 94566810000 | 0.33438 | 652.1
713.15 | 4365.72 | 0.0041998 | 13.17398 | 94026290000 | 0.3348 | 654.14
723.15 | 4364.25 | 0.0043133 | 13.33892 | 93485280000 | 0.33523 | 656.19
733.15 | 4362.78 | 0.0044274 | 13.50334 | 92943790000 | 0.33565 | 658.25
743.15 | 4361.3 | 0.0045421 | 13.66728 | 92401800000 | 0.33608 | 660.32
753.15 | 4359.81 | 0.0046574 | 13.83075 | 91859340000 | 0.33651 | 662.39
763.15 | 4358.32 | 0.0047732 | 13.99378 | 91316380000 | 0.33693 | 664.48
773.15 | 4356.82 | 0.0048895 | 14.15639 | 90772950000 | 0.33736 | 666.57
783.15 | 4355.31 | 0.0050065 | 14.31859 | 90229020000 | 0.33779 | 668.68
793.15 | 4353.8 | 0.005124 | 14.4804 | 89684610000 | 0.33822 | 670.79
803.15 | 4352.28 | 0.0052421 | 14.64185 | 89139710000 | 0.33865 | 672.92
813.15 | 4350.76 | 0.0053607 | 14.80294 | 88594330000 | 0.33908 | 675.07
823.15 | 4349.23 | 0.0054799 | 14.96369 | 88048460000 | 0.33952 | 677.22
833.15 | 4347.69 | 0.0055997 | 15.12412 | 87502110000 | 0.33995 | 679.38
843.15 | 4346.15 | 0.00572 | 15.28424 | 86955270000 | 0.34038 | 681.56
853.15 | 4344.6 | 0.0058408 | 15.44407 | 86407940000 | 0.34082 | 683.75
863.15 | 4343.04 | 0.0059623 | 15.60361 | 85860130000 | 0.34126 | 685.95
873.15 | 4341.48 | 0.0060843 | 15.76288 | 85311830000 | 0.34169 | 688.17
883.15 | 4339.92 | 0.0062068 | 15.92189 | 84763050000 | 0.34213 | 690.39
893.15 | 4338.34 | 0.0063299 | 16.08065 | 84213780000 | 0.34257 | 692.63
903.15 | 4336.77 | 0.0064535 | 16.23917 | 83664030000 | 0.34301 | 694.85
913.15 | 4335.18 | 0.0065777 | 16.39747 | 83113790000 | 0.34345 | 697.25
923.15 | 4333.59 | 0.0067025 | 16.55555 | 82563060000 | 0.34389 | 699.68
933.15 | 4331.99 | 0.0068278 | 16.71341 | 82011850000 | 0.34433 | 702.13
943.15 | 4330.39 | 0.0069537 | 16.87108 | 81460150000 | 0.34478 | 703.42
953.15 | 4328.78 | 0.0070801 | 17.02856 | 80907960000 | 0.34522 | 704.73
963.15 | 4327.17 | 0.007207 | 17.18585 | 80355290000 | 0.34567 | 706.09
973.15 | 4325.55 | 0.0073345 | 17.34297 | 79802130000 | 0.34611 | 707.5
983.15 | 4323.92 | 0.0074626 | 17.49992 | 79248490000 | 0.34656 | 708.95
993.15 | 4322.29 | 0.0075912 | 17.65671 | 78694350000 | 0.34701 | 763.73
1003.15 | 4320.85 | 0.007705 | 17.82244 | 78192550000 | 0.34756 | 769.59
1013.15 | 4319.43 | 0.0078174 | 17.98939 | 77702220000 | 0.34814 | 776.22
1023.15 | 4318.03 | 0.0079281 | 18.15763 | 77223870000 | 0.34872 | 783.73
1033.15 | 4316.65 | 0.0080367 | 18.32725 | 76758050000 | 0.34933 | 792.23
1043.15 | 4315.31 | 0.008143 | 18.49835 | 76305440000 | 0.34995 | 801.84
1053.15 | 4314 | 0.0082464 | 18.67099 | 75866770000 | 0.3506 | 812.71
1063.15 | 4312.74 | 0.0083465 | 18.84527 | 75442930000 | 0.35127 | 824.85
1073.15 | 4311.52 | 0.0084427 | 19.02124 | 75034910000 | 0.35197 | 838.73
1083.15 | 4310.37 | 0.0085345 | 19.19898 | 74643880000 | 0.35271 | 854.4
1093.15 | 4309.28 | 0.0086209 | 19.37852 | 74271190000 | 0.35348 | 872.09
1103.15 | 4308.27 | 0.0087012 | 19.55988 | 73918390000 | 0.3543 | 892.02
1113.15 | 4307.34 | 0.0087744 | 19.74302 | 73587340000 | 0.35516 | 913.34
1123.15 | 4306.53 | 0.0088393 | 19.92789 | 73280170000 | 0.35608 | 938.25
1133.15 | 4305.83 | 0.0088947 | 20.11435 | 72999390000 | 0.35706 | 964.9
1143.15 | 4305.27 | 0.0089391 | 20.30221 | 72747880000 | 0.35811 | 995.53
1153.15 | 4304.87 | 0.0089711 | 20.49117 | 72528940000 | 0.35923 | 1029
1163.15 | 4304.65 | 0.0089888 | 20.68084 | 72346140000 | 0.36044 | 1064.8
1173.15 | 4304.62 | 0.0089908 | 20.87071 | 72203380000 | 0.36174 | 1100.38
1183.15 | 4304.82 | 0.0089754 | 21.06016 | 72104210000 | 0.36315 | 1138.37
1193.15 | 4305.24 | 0.0089415 | 21.24847 | 72051380000 | 0.36466 | 1175.06
1203.15 | 4305.9 | 0.0088888 | 21.43487 | 72045670000 | 0.36627 | 1205.66
1213.15 | 4306.8 | 0.0088179 | 21.61861 | 72084300000 | 0.36798 | 1230.2
1223.15 | 4307.89 | 0.008731 | 21.79911 | 72158940000 | 0.36979 | 1241.41
1233.15 | 4309.13 | 0.0086324 | 21.97601 | 72254000000 | 0.37166 | 1238.36
1243.15 | 4310.45 | 0.0085282 | 22.14918 | 72346110000 | 0.37356 | 1217.12
1253.15 | 4311.73 | 0.0084264 | 22.31862 | 72405900000 | 0.37546 | 1175.64
1263.15 | 4312.87 | 0.0083363 | 22.48419 | 72401830000 | 0.37731 | 1117.26
1273.15 | 4313.72 | 0.0082686 | 22.64544 | 72304840000 | 0.37903 | 1042.34