## Sheet1
T(K) | Density(g/(cm)^3) | Linear_expansion(%) | Thermal_conductivity(W/(m*K)) | Young_modulus(GPa) | Poisson_ratio | Specific_heat(J/(g K))
298.15 | 4.42073 | 0 | 5.1322 | 116.04975 | 0.31798 | 0.54967
303.15 | 4.42014 | 0.004452 | 5.26332 | 115.78932 | 0.31818 | 0.55169
313.15 | 4.41895 | 0.0134014 | 5.51977 | 115.26811 | 0.31857 | 0.55557
323.15 | 4.41776 | 0.0224111 | 5.76912 | 114.74644 | 0.31896 | 0.55926
333.15 | 4.41656 | 0.0314812 | 6.01201 | 114.2243 | 0.31934 | 0.5628
343.15 | 4.41535 | 0.0406115 | 6.24901 | 113.7017 | 0.31974 | 0.56618
353.15 | 4.41413 | 0.0498019 | 6.48064 | 113.17863 | 0.32013 | 0.56944
363.15 | 4.41291 | 0.0590523 | 6.70735 | 112.65508 | 0.32052 | 0.57258
373.15 | 4.41168 | 0.0683627 | 6.92953 | 112.13106 | 0.32091 | 0.57562
383.15 | 4.41044 | 0.0777329 | 7.14756 | 111.60656 | 0.32131 | 0.57857
393.15 | 4.4092 | 0.087163 | 7.36174 | 111.08159 | 0.3217 | 0.58144
403.15 | 4.40795 | 0.0966527 | 7.57238 | 110.55614 | 0.3221 | 0.58423
413.15 | 4.40669 | 0.1062 | 7.77974 | 110.0302 | 0.32249 | 0.58695
423.15 | 4.40542 | 0.11581 | 7.98405 | 109.50378 | 0.32289 | 0.58962
433.15 | 4.40415 | 0.12548 | 8.18554 | 108.97688 | 0.32329 | 0.59222
443.15 | 4.40287 | 0.13521 | 8.38439 | 108.4495 | 0.32369 | 0.59478
453.15 | 4.40158 | 0.14499 | 8.58079 | 107.92164 | 0.32409 | 0.59729
463.15 | 4.40029 | 0.15484 | 8.77489 | 107.39328 | 0.32449 | 0.59976
473.15 | 4.39899 | 0.16475 | 8.96686 | 106.86445 | 0.32489 | 0.60219
483.15 | 4.39768 | 0.17471 | 9.15683 | 106.33512 | 0.3253 | 0.60458
493.15 | 4.39636 | 0.18473 | 9.34492 | 105.80532 | 0.3257 | 0.60694
503.15 | 4.39504 | 0.19481 | 9.53125 | 105.27502 | 0.3261 | 0.60927
513.15 | 4.39371 | 0.20496 | 9.71593 | 104.74424 | 0.32651 | 0.61158
523.15 | 4.39238 | 0.21515 | 9.89905 | 104.21297 | 0.32692 | 0.61386
533.15 | 4.39103 | 0.22541 | 10.08071 | 103.68122 | 0.32732 | 0.61611
543.15 | 4.38968 | 0.23573 | 10.26099 | 103.14897 | 0.32773 | 0.61835
553.15 | 4.38833 | 0.2461 | 10.43997 | 102.61624 | 0.32814 | 0.62056
563.15 | 4.38697 | 0.25654 | 10.61773 | 102.08302 | 0.32855 | 0.62275
573.15 | 4.3856 | 0.26703 | 10.79433 | 101.54932 | 0.32896 | 0.62493
583.15 | 4.38422 | 0.27758 | 10.96983 | 101.01513 | 0.32937 | 0.62709
593.15 | 4.38284 | 0.28819 | 11.14429 | 100.48045 | 0.32978 | 0.62924
603.15 | 4.38145 | 0.29885 | 11.31778 | 99.94528 | 0.3302 | 0.63137
613.15 | 4.38005 | 0.30958 | 11.49033 | 99.40963 | 0.33061 | 0.63349
623.15 | 4.37865 | 0.32036 | 11.66201 | 98.87348 | 0.33103 | 0.6356
633.15 | 4.37724 | 0.3312 | 11.83284 | 98.33686 | 0.33144 | 0.63769
643.15 | 4.37582 | 0.34209 | 12.00288 | 97.79974 | 0.33186 | 0.63978
653.15 | 4.3744 | 0.35305 | 12.17217 | 97.26214 | 0.33228 | 0.64185
663.15 | 4.37297 | 0.36406 | 12.34074 | 96.72405 | 0.3327 | 0.64392
673.15 | 4.37153 | 0.37513 | 12.50862 | 96.18547 | 0.33312 | 0.64597
683.15 | 4.37009 | 0.38625 | 12.67586 | 95.6464 | 0.33354 | 0.64802
693.15 | 4.36864 | 0.39744 | 12.84248 | 95.10685 | 0.33396 | 0.65006
703.15 | 4.36718 | 0.40868 | 13.00851 | 94.56681 | 0.33438 | 0.6521
713.15 | 4.36572 | 0.41998 | 13.17398 | 94.02629 | 0.3348 | 0.65414
723.15 | 4.36425 | 0.43133 | 13.33892 | 93.48528 | 0.33523 | 0.65619
733.15 | 4.36278 | 0.44274 | 13.50334 | 92.94379 | 0.33565 | 0.65825
743.15 | 4.3613 | 0.45421 | 13.66728 | 92.4018 | 0.33608 | 0.66032
753.15 | 4.35981 | 0.46574 | 13.83075 | 91.85934 | 0.33651 | 0.66239
763.15 | 4.35832 | 0.47732 | 13.99378 | 91.31638 | 0.33693 | 0.66448
773.15 | 4.35682 | 0.48895 | 14.15639 | 90.77295 | 0.33736 | 0.66657
783.15 | 4.35531 | 0.50065 | 14.31859 | 90.22902 | 0.33779 | 0.66868
793.15 | 4.3538 | 0.5124 | 14.4804 | 89.68461 | 0.33822 | 0.67079
803.15 | 4.35228 | 0.52421 | 14.64185 | 89.13971 | 0.33865 | 0.67292
813.15 | 4.35076 | 0.53607 | 14.80294 | 88.59433 | 0.33908 | 0.67507
823.15 | 4.34923 | 0.54799 | 14.96369 | 88.04846 | 0.33952 | 0.67722
833.15 | 4.34769 | 0.55997 | 15.12412 | 87.50211 | 0.33995 | 0.67938
843.15 | 4.34615 | 0.572 | 15.28424 | 86.95527 | 0.34038 | 0.68156
853.15 | 4.3446 | 0.58408 | 15.44407 | 86.40794 | 0.34082 | 0.68375
863.15 | 4.34304 | 0.59623 | 15.60361 | 85.86013 | 0.34126 | 0.68595
873.15 | 4.34148 | 0.60843 | 15.76288 | 85.31183 | 0.34169 | 0.68817
883.15 | 4.33992 | 0.62068 | 15.92189 | 84.76305 | 0.34213 | 0.69039
893.15 | 4.33834 | 0.63299 | 16.08065 | 84.21378 | 0.34257 | 0.69263
903.15 | 4.33677 | 0.64535 | 16.23917 | 83.66403 | 0.34301 | 0.69485
913.15 | 4.33518 | 0.65777 | 16.39747 | 83.11379 | 0.34345 | 0.69725
923.15 | 4.33359 | 0.67025 | 16.55555 | 82.56306 | 0.34389 | 0.69968
933.15 | 4.33199 | 0.68278 | 16.71341 | 82.01185 | 0.34433 | 0.70213
943.15 | 4.33039 | 0.69537 | 16.87108 | 81.46015 | 0.34478 | 0.70342
953.15 | 4.32878 | 0.70801 | 17.02856 | 80.90796 | 0.34522 | 0.70473
963.15 | 4.32717 | 0.7207 | 17.18585 | 80.35529 | 0.34567 | 0.70609
973.15 | 4.32555 | 0.73345 | 17.34297 | 79.80213 | 0.34611 | 0.7075
983.15 | 4.32392 | 0.74626 | 17.49992 | 79.24849 | 0.34656 | 0.70895
993.15 | 4.32229 | 0.75912 | 17.65671 | 78.69435 | 0.34701 | 0.76373
1003.15 | 4.32085 | 0.7705 | 17.82244 | 78.19255 | 0.34756 | 0.76959
1013.15 | 4.31943 | 0.78174 | 17.98939 | 77.70222 | 0.34814 | 0.77622
1023.15 | 4.31803 | 0.79281 | 18.15763 | 77.22387 | 0.34872 | 0.78373
1033.15 | 4.31665 | 0.80367 | 18.32725 | 76.75805 | 0.34933 | 0.79223
1043.15 | 4.31531 | 0.8143 | 18.49835 | 76.30544 | 0.34995 | 0.80184
1053.15 | 4.314 | 0.82464 | 18.67099 | 75.86677 | 0.3506 | 0.81271
1063.15 | 4.31274 | 0.83465 | 18.84527 | 75.44293 | 0.35127 | 0.82485
1073.15 | 4.31152 | 0.84427 | 19.02124 | 75.03491 | 0.35197 | 0.83873
1083.15 | 4.31037 | 0.85345 | 19.19898 | 74.64388 | 0.35271 | 0.8544
1093.15 | 4.30928 | 0.86209 | 19.37852 | 74.27119 | 0.35348 | 0.87209
1103.15 | 4.30827 | 0.87012 | 19.55988 | 73.91839 | 0.3543 | 0.89202
1113.15 | 4.30734 | 0.87744 | 19.74302 | 73.58734 | 0.35516 | 0.91334
1123.15 | 4.30653 | 0.88393 | 19.92789 | 73.28017 | 0.35608 | 0.93825
1133.15 | 4.30583 | 0.88947 | 20.11435 | 72.99939 | 0.35706 | 0.9649
1143.15 | 4.30527 | 0.89391 | 20.30221 | 72.74788 | 0.35811 | 0.99553
1153.15 | 4.30487 | 0.89711 | 20.49117 | 72.52894 | 0.35923 | 1.029
1163.15 | 4.30465 | 0.89888 | 20.68084 | 72.34614 | 0.36044 | 1.0648
1173.15 | 4.30462 | 0.89908 | 20.87071 | 72.20338 | 0.36174 | 1.10038
1183.15 | 4.30482 | 0.89754 | 21.06016 | 72.10421 | 0.36315 | 1.13837
1193.15 | 4.30524 | 0.89415 | 21.24847 | 72.05138 | 0.36466 | 1.17506
1203.15 | 4.3059 | 0.88888 | 21.43487 | 72.04567 | 0.36627 | 1.20566
1213.15 | 4.3068 | 0.88179 | 21.61861 | 72.0843 | 0.36798 | 1.2302
1223.15 | 4.30789 | 0.8731 | 21.79911 | 72.15894 | 0.36979 | 1.24141
1233.15 | 4.30913 | 0.86324 | 21.97601 | 72.254 | 0.37166 | 1.23836
1243.15 | 4.31045 | 0.85282 | 22.14918 | 72.34611 | 0.37356 | 1.21712
1253.15 | 4.31173 | 0.84264 | 22.31862 | 72.4059 | 0.37546 | 1.17564
1263.15 | 4.31287 | 0.83363 | 22.48419 | 72.40183 | 0.37731 | 1.11726
1273.15 | 4.31372 | 0.82686 | 22.64544 | 72.30484 | 0.37903 | 1.04234
1275.06 | 4.31384 | 0.82591 | 22.67576 | 72.27368 | 0.37934
1283.15 | 4.31239 | 0.83741 | 22.79212 | 71.95977 | 0.37972 | 0.66535
1293.15 | 4.31059 | 0.85169 | 22.93601 | 71.57155 | 0.38019 | 0.6667
1303.15 | 4.30878 | 0.86605 | 23.07985 | 71.18336 | 0.38066 | 0.66809
1313.15 | 4.30696 | 0.88048 | 23.22366 | 70.7952 | 0.38113 | 0.66952
1323.15 | 4.30514 | 0.89498 | 23.36744 | 70.40707 | 0.3816 | 0.67098
1333.15 | 4.30331 | 0.90955 | 23.51119 | 70.01898 | 0.38208 | 0.67248
1343.15 | 4.30147 | 0.92419 | 23.65491 | 69.63091 | 0.38255 | 0.67401
1353.15 | 4.29962 | 0.9389 | 23.79861 | 69.24289 | 0.38303 | 0.67558
1363.15 | 4.29777 | 0.95368 | 23.94228 | 68.8549 | 0.3835 | 0.67718
1373.15 | 4.29591 | 0.96854 | 24.08593 | 68.46695 | 0.38398 | 0.67881
1383.15 | 4.29404 | 0.98347 | 24.22956 | 68.07903 | 0.38446 | 0.68047
1393.15 | 4.29216 | 0.99846 | 24.37317 | 67.69115 | 0.38494 | 0.68217
1403.15 | 4.29028 | 1.01353 | 24.51677 | 67.30331 | 0.38541 | 0.6839
1413.15 | 4.28839 | 1.02868 | 24.66035 | 66.9155 | 0.3859 | 0.68566
1423.15 | 4.28649 | 1.04389 | 24.80393 | 66.52774 | 0.38638 | 0.68745
1433.15 | 4.28458 | 1.05917 | 24.94749 | 66.14001 | 0.38686 | 0.68928
1443.15 | 4.28267 | 1.07453 | 25.09104 | 65.75233 | 0.38734 | 0.69113
1453.15 | 4.28075 | 1.08996 | 25.23459 | 65.36468 | 0.38783 | 0.69301
1463.15 | 4.27883 | 1.10546 | 25.37813 | 64.97708 | 0.38831 | 0.69493
1473.15 | 4.27689 | 1.12103 | 25.52166 | 64.58952 | 0.3888 | 0.69687
1483.15 | 4.27495 | 1.13667 | 25.6652 | 64.20201 | 0.38928 | 0.69884
1493.15 | 4.273 | 1.15239 | 25.80873 | 63.81453 | 0.38977 | 0.70084
1503.15 | 4.27105 | 1.16817 | 25.95226 | 63.4271 | 0.39026 | 0.70287
1513.15 | 4.26909 | 1.18403 | 26.0958 | 63.03972 | 0.39075 | 0.70493
1523.15 | 4.26712 | 1.19996 | 26.23933 | 62.65238 | 0.39124 | 0.70701
1533.15 | 4.26514 | 1.21597 | 26.38287 | 62.26509 | 0.39173 | 0.70913
1543.15 | 4.26316 | 1.23204 | 26.52642 | 61.87785 | 0.39222 | 0.71127
1553.15 | 4.26117 | 1.24819 | 26.66998 | 61.49065 | 0.39271 | 0.71344
1563.15 | 4.25917 | 1.26441 | 26.81354 | 61.1035 | 0.39321 | 0.71564
1573.15 | 4.25716 | 1.2807 | 26.95711 | 60.7164 | 0.3937 | 0.71786
1583.15 | 4.25515 | 1.29706 | 27.10069 | 60.32935 | 0.3942 | 0.72011
1593.15 | 4.25313 | 1.3135 | 27.24428 | 59.94234 | 0.3947 | 0.72239
1603.15 | 4.25111 | 1.33001 | 27.38789 | 59.55539 | 0.39519 | 0.72469
1613.15 | 4.24908 | 1.34659 | 27.5315 | 59.16849 | 0.39569 | 0.72702
1623.15 | 4.24704 | 1.36324 | 27.67514 | 58.78165 | 0.39619 | 0.72938
1633.15 | 4.24499 | 1.37997 | 27.81878 | 58.39485 | 0.39669 | 0.73176
1643.15 | 4.24294 | 1.39677 | 27.96245 | 58.00811 | 0.39719 | 0.73417
1653.15 | 4.24088 | 1.41364 | 28.10613 | 57.62142 | 0.39769 | 0.7366
1663.15 | 4.23881 | 1.43058 | 28.24983 | 57.23479 | 0.3982 | 0.73906
1673.15 | 4.23674 | 1.4476 | 28.39355 | 56.84821 | 0.3987 | 0.74154
1683.15 | 4.23465 | 1.46468 | 28.53729 | 56.46169 | 0.3992 | 0.74405
1693.15 | 4.23257 | 1.48185 | 28.68105 | 56.07522 | 0.39971 | 0.74659
1703.15 | 4.23047 | 1.49908 | 28.82484 | 55.68881 | 0.40021 | 0.74915
1713.15 | 4.22837 | 1.51639 | 28.96864 | 55.30246 | 0.40072 | 0.75173
1723.15 | 4.22626 | 1.53377 | 29.11247 | 54.91617 | 0.40123 | 0.75434
1733.15 | 4.22415 | 1.55122 | 29.25632 | 54.52994 | 0.40174 | 0.75697
1743.15 | 4.22203 | 1.56875 | 29.4002 | 54.14376 | 0.40225 | 0.75963
1753.15 | 4.2199 | 1.58634 | 29.54411 | 53.75765 | 0.40276 | 0.76231
1763.15 | 4.21777 | 1.60402 | 29.68804 | 53.3716 | 0.40327 | 0.76502
1773.15 | 4.21563 | 1.62176 | 29.832 | 52.98561 | 0.40378 | 0.76775
1783.15 | 4.21348 | 1.63958 | 29.97598 | 52.59968 | 0.4043 | 0.7705
1793.15 | 4.21132 | 1.65747 | 30.12 | 52.21381 | 0.40481 | 0.77328
1803.15 | 4.20916 | 1.67543 | 30.26404 | 51.82801 | 0.40533 | 0.77609
1813.15 | 4.207 | 1.69347 | 30.40812 | 51.44227 | 0.40584 | 0.77891
1823.15 | 4.20482 | 1.71158 | 30.55222 | 51.0566 | 0.40636 | 0.78177
1833.15 | 4.20264 | 1.72977 | 30.69636 | 50.67099 | 0.40688 | 0.78465
1843.15 | 4.20045 | 1.74802 | 30.84053 | 50.28545 | 0.4074 | 0.78755
1853.15 | 4.19826 | 1.76635 | 30.98473 | 49.89998 | 0.40791 | 0.79047
1863.15 | 4.19606 | 1.78476 | 31.12896 | 49.51457 | 0.40844 | 0.79342
1873.15 | 4.19385 | 1.80323 | 31.27323 | 49.12923 | 0.40896 | 0.79639
1883.15 | 4.19164 | 1.82179 | 31.41753 | 48.74396 | 0.40948 | 0.79938
1893.15 | 4.18942 | 1.84041 | 31.56187 | 48.35876 | 0.41 | 0.8024
1903.15 | 4.18719 | 1.85911 | 31.70624 | 47.97363 | 0.41053 | 0.80544
1913.15 | 4.18496 | 1.87788 | 31.85065 | 47.58857 | 0.41105 | 0.8085
1923.15 | 4.18272 | 1.89673 | 31.99509 | 47.20358 | 0.41158 | 0.81158
1933.15 | 4.18048 | 1.91565 | 32.13957 | 46.81866 | 0.4121 | 0.81468
1943.15 | 4.17823 | 1.93464 | 32.28409 | 46.43382 | 0.41263 | 0.81859
1953.15 | 4.17597 | 1.95371 | 32.42865 | 46.04905 | 0.41316 | 0.82523
1963.15 | 4.17371 | 1.97285 | 32.57325 | 45.66435 | 0.41369 | 0.83157
1969.98 | 4.17216 | 1.98596 | 32.67203 | 45.40164 | 0.41405
1973.15 | 4.13211 | 2.32829 | 32.31548 | 14.11767 | 0.43573 | 33.47865
1983.15 | 4.0181 | 3.34011 | 31.4938 | 0.000307612 | 0.49314 | 9.21997
1986.6 | 4.00845 | 3.42838 | 31.48978 | 0 | 0.49721
1993.15 | 4.0065 | 3.44633 | 31.59399 | 0 | 0.49721 | 0.9762
2003.15 | 4.0035 | 3.47383 | 31.75316 | 0 | 0.49721 | 0.97636
2013.15 | 4.0005 | 3.50143 | 31.91233 | 0 | 0.49721 | 0.97653
2023.15 | 3.9975 | 3.52915 | 32.0715 | 0 | 0.49721 | 0.9767
2033.15 | 3.99448 | 3.55697 | 32.23067 | 0 | 0.49721 | 0.97687
2043.15 | 3.99146 | 3.58489 | 32.38984 | 0 | 0.49721 | 0.97703
2053.15 | 3.98843 | 3.61293 | 32.54901 | 0 | 0.49721 | 0.97718
2063.15 | 3.9854 | 3.64107 | 32.70818 | 0 | 0.49721 | 0.9773
2073.15 | 3.98235 | 3.66931 | 32.86734 | 0 | 0.49721 | 0.97733